## Pr Fluorescence
Pr Concentration | Set | Line | Aberration | Speed (um/s) | Power (mW) | Depth (um) | Glass Avg (nm) | Crystal Avg (nm) | Dif (nm) | Edge (nm) | Center (nm) | Dif (nm) | r_x (um) | r_y (um) | Crystal Area (um^2)
0.2 | 1 | 2 | no | 15 | 650 | 600 | 607.2856 | 607.3554 | -0.06981828 | 607.343 | 607.3628 | -0.01975271 | 4 | 18.25 | 238.5
|  | 3 |  |  |  |  | 607.2865 | 607.3526 | -0.06609353 | 607.3406 | 607.357 | -0.01645967 | 3.75 | 17.5 | 209
|  | 5 |  |  | 740 |  | 607.3414 | 4371950.2 | -4371342.9 | 607.2815 | 607.3599 | -0.07837391 | 14.75 | 29.5 | 1799.75
|  | 6 |  |  |  |  | 607.2863 | 607.3553 | -0.06906246 | 607.3429 | 607.3611 | -0.01817812 | 5 | 22 | 318.25
|  | 8 |  |  |  | 300 | 607.2888 | 607.3614 | -0.07265651 | 607.3546 | 607.3642 | -0.009557496 | 5 | 23.25 | 338.5
|  | 9 |  |  |  |  | 607.2903 | 607.3625 | -0.07222492 | 607.3559 | 607.3657 | -0.00983492 | 4.75 | 22.25 | 319.5
|  | 11 |  |  | 650 |  | 607.2871 | 607.3545 | -0.0673578 | 607.3431 | 607.3592 | -0.0161045 | 4.75 | 19.75 | 286
|  | 12 |  |  |  |  | 607.2875 | 607.3545 | -0.0669466 | 607.3418 | 607.3583 | -0.01649691 | 5.25 | 20.25 | 328
| 2 | 1 | yes | 20 | 325 | 1200 | 607.2852 | 607.3593 | -0.07411608 | 607.345 | 607.3658 | -0.02076886 | 4.5 | 13.5 | 201
|  | 3 |  | 25 |  |  | 607.2842 | 607.352 | -0.06781687 | 607.3398 | 607.3597 | -0.01992324 | 4 | 7.25 | 97.25
|  | 7 |  | 20 | 400 |  | 607.116 | 607.1966 | -0.08056005 | 607.1818 | 607.2074 | -0.02557738 | 4.5 | 17.25 | 246.5
|  | 9 |  | 25 |  |  | 607.2829 | 607.3632 | -0.08038969 | 607.3476 | 607.3893 | -0.04168148 | 4.75 | 10.25 | 161.25
|  | 11 |  | 20 | 400 | 600 | 607.1191 | 607.1942 | -0.07510216 | 607.1822 | 607.1659 | 0.01635945 | 6.5 | 13.5 | 205.75
|  | 13 |  | 25 |  |  | 607.2835 | 607.358 | -0.07445726 | 607.3467 | 607.3584 | -0.01163572 | 5.75 | 12.25 | 212.75
|  | 15 |  | 20 | 325 |  | 607.4501 | 607.5069 | -0.05681967 | 607.4992 | 607.5092 | -0.0099955 | 4.75 | 11.25 | 167.5
|  | 17 |  | 25 |  |  | 607.2832 | 607.3529 | -0.06965928 | 607.3418 | 607.3599 | -0.01812835 | 4.5 | 11.25 | 160.25
1 | 1 | 1 | no | 15 | 650 | 600 | 607.6246 | 607.6674 | -0.04275893 | 607.6614 | 607.6699 | -0.008494809 | 4.25 | 17.5 | 214.75
|  | 2 |  |  |  |  | 607.6237 | 607.6658 | -0.04217867 | 607.6607 | 607.664 | -0.003348583 | 4.25 | 18.5 | 213.25
|  | 5 |  |  | 740 |  | 607.292 | 607.3558 | -0.06379698 | 607.3441 | 607.3612 | -0.01704425 | 5 | 19.5 | 269.5
|  | 6 |  |  |  |  | 607.2895 | 607.3577 | -0.06818896 | 607.3443 | 607.3637 | -0.01943407 | 4.5 | 17.25 | 245.75
|  | 8 |  |  |  | 300 | 607.2917 | 607.3581 | -0.06636267 | 607.3448 | 607.3626 | -0.01773738 | 6.25 | 24 | 439.25
|  | 9 |  |  |  |  | 607.4568 | 607.5082 | -0.05144751 | 607.5009 | 607.5075 | -0.006588644 | 5 | 22.75 | 338
|  | 11 |  |  | 650 |  | 607.2892 | 607.3538 | -0.06459062 | 607.3412 | 607.3578 | -0.01667169 | 5 | 19 | 316.5
|  | 12 |  |  |  |  | 607.4545 | 607.5082 | -0.05366391 | 607.5008 | 607.5079 | -0.007074208 | 4.25 | 20.25 | 254
| 2 | 2 | yes | 20 | 400 | 1200 | 607.1246 | 607.1984 | -0.07381979 | 607.1835 | 607.2032 | -0.01969414 | 4.75 | 12 | 163.75
|  | 3 |  |  |  |  | 607.2915 | 607.3552 | -0.06369757 | 607.3421 | 607.3618 | -0.0196701 | 8.25 | 9.25 | 246.25
|  | 5 |  |  | 300 |  | 607.6226 | 607.6643 | -0.04171059 | 607.6585 | 607.6681 | -0.00956566 | 5 | 7.75 | 124.75
|  | 6 |  |  |  |  | 607.4531 | 607.5095 | -0.05634143 | 607.5017 | 607.5061 | -0.004354051 | 5.5 | 8.5 | 151.5
|  | 11 |  | 15 | 400 | 600 | 606.9536 | 607.0629 | -0.1092382 | 607.0414 | 607.0698 | -0.02835287 | 7.5 | 11.25 | 263.5
|  | 12 |  |  |  |  | 607.2887 | 607.3582 | -0.06950987 | 607.347 | 607.3604 | -0.01339873 | 6.75 | 9.25 | 206
|  | 14 |  |  | 300 |  | 607.2874 | 607.3553 | -0.06797249 | 607.3428 | 607.359 | -0.01620509 | 6 | 9.25 | 177.25
|  | 15 |  |  |  |  | 607.286 | 607.3599 | -0.07385134 | 607.3462 | 607.3639 | -0.01774933 | 6 | 9.25 | 184.25
4 | 1 | 1 | no | 15 | 600 | 600 | 607.3011 | 607.3599 | -0.05873197 | 607.3482 | 607.3651 | -0.016899 | 3.75 | 16.75 | 196.25
|  | 2 |  |  |  |  | 607.3025 | 607.3601 | -0.05759972 | 607.3493 | 607.3648 | -0.01551472 | 4 | 17.25 | 207.5
|  | 3 |  |  | 750 |  | 607.647 | 607.6799 | -0.03289004 | 607.6764 | 607.6811 | -0.004673428 | 4.5 | 22.75 | 304.5
|  | 4 |  |  |  |  | 607.6449 | 607.6795 | -0.03455342 | 607.6754 | 607.6801 | -0.004707605 | 4.5 | 21.75 | 256.25
|  | 5 |  |  |  | 300 | 607.1362 | 607.2056 | -0.06945049 | 607.1874 | 607.2155 | -0.02810863 | 7.75 | 24.25 | 518
|  | 6 |  |  |  |  | 607.1473 | 607.2157 | -0.06840295 | 607.201 | 607.2312 | -0.03026875 | 7.5 | 13 | 320.25
|  | 7 |  |  | 600 |  | 607.304 | 607.364 | -0.05994491 | 607.3564 | 607.369 | -0.01265912 | 5.5 | 13 | 231.5
|  | 8 |  |  |  |  | 607.4679 | 607.5161 | -0.04827254 | 607.5098 | 607.5185 | -0.00866765 | 3.5 | 18.75 | 200.5
| 2 | 1 | yes | 20 | 400 | 1200 | 607.1311 | 607.2086 | -0.07752887 | 607.1952 | 607.208 | -0.01272606 | 6 | 10.75 | 201.5
|  | 2 |  |  |  |  | 607.1351 | 607.2039 | -0.06878748 | 607.1901 | 607.2137 | -0.02366576 | 6.5 | 11 | 214.5
|  | 3 |  |  | 300 |  | 607.2967 | 607.3592 | -0.06252336 | 607.3492 | 607.3591 | -0.009918819 | 4.5 | 10 | 140.5
|  | 4 |  |  |  |  | 607.1299 | 607.2047 | -0.07476845 | 607.1896 | 607.21 | -0.02042273 | 4.5 | 9.5 | 145
|  | 6 |  | 15 | 300 | 600 | 607.4666 | 607.5161 | -0.04949202 | 607.5095 | 607.518 | -0.008491313 | 5.5 | 9.25 | 166.75
|  | 7 |  |  |  |  | 607.4669 | 607.5132 | -0.04631066 | 607.5067 | 607.5144 | -0.007708533 | 5.5 | 10 | 171.25
|  | 8 |  |  | 400 |  | 607.1332 | 607.2107 | -0.07749032 | 607.1922 | 607.217 | -0.02480496 | 6.5 | 12.75 | 259.75
|  | 9 |  |  |  |  | 607.3021 | 607.3608 | -0.05872895 | 607.3489 | 607.3666 | -0.01775707 | 7.75 | 14.5 | 312.75

## Raman
Peak | Sample | Set | Line | Aberration | Speed (um/s) | Power (mW) | Depth (um) | Glass Avg (nm) | Glass Avg (1/cm) | Crystal Avg (nm) | Crystal Avg (1/cm) | Dif (1/cm) | Edge (nm) | Edge (1/cm) | Center (nm) | Center (1/cm) | Dif (1/cm) | r_x (um) | r_y (um) | Crystal Area (um^2)
Raman | Pr 1 | 1 | 1 | no | 15 | 650 | 600 |  | #DIV/0! |  | #DIV/0! | #DIV/0! |  | #DIV/0! |  | #DIV/0! | #DIV/0!
|  |  | 2 | [5 empty] | #DIV/0! |  | #DIV/0! | #DIV/0! |  | #DIV/0! |  | #DIV/0! | #DIV/0!
|  | 2 | 2 | yes | 20 | 400 | 1200 |  | #DIV/0! |  | #DIV/0! | #DIV/0! |  | #DIV/0! |  | #DIV/0! | #DIV/0!
|  |  | 3 | [5 empty] | #DIV/0! |  | #DIV/0! | #DIV/0! |  | #DIV/0! |  | #DIV/0! | #DIV/0!
| Er 1 | 1 | 6 | no | 15 | 750 | 300 |  | #DIV/0! |  | #DIV/0! | #DIV/0! |  | #DIV/0! |  | #DIV/0! | #DIV/0!
|  | 2 | 3 | yes | 10 | 400 | 600 | 507.48 | -795.4146 | 507.8979 | -811.6282 | 16.21367 | 507.8701 | -810.5529 | 507.9131 | -812.2176 | 1.664745 | 9 | 10.5 | 126.5
| Er 4 | 1 | 2 | no | 10 | 750 | 600 | 507.4314 | -793.5263 | 507.4222 | -793.169 | -0.3572815 | 507.4257 | -793.3056 | 507.4149 | -792.8872 | -0.4184161 | 1 | 1.5 | 5.25
|  | 2 | 5 | yes | 400 | 400 | 600 | 507.4544 | -794.4224 | 507.4704 | -795.0416 | 0.6191991 | 507.4827 | -795.5188 | 507.845 | -809.5781 | 14.05926 | 3.25 | 5.75 | 5.25
Fluorescence | Er 1 | 1 | 6 | no | 15 | 750 | 300 |  | #DIV/0! |  | #DIV/0! | #DIV/0! |  | #DIV/0! |  | #DIV/0! | #DIV/0!
|  | 2 | 3 | yes | 10 | 400 | 600 | 539.6757 | -1970.978 | 539.507 | -1965.186 | -5.791695 | 539.5041 | -1965.085 | 539.5165 | -1965.51 | 0.4249892 | 9 | 10.5 | 126.5
| Er 4 | 1 | 2 | no | 10 | 750 | 600 | 539.7326 | -1972.934 | 539.4785 | -1964.207 | -8.726827 | 539.4903 | -1964.611 | 539.4499 | -1963.222 | -1.389245 | 1 | 1.5 | 5.25
|  | 2 | 5 | yes | 400 | 400 | 600 | 539.7245 | -1972.652 | 539.5378 | -1966.243 | -6.40966 | 539.5403 | -1966.33 | 539.5581 | -1966.94 | 0.6108654 | 3.25 | 5.75 | 5.25